## Sheet1
Type | Material | 125 | 250 | 500 | 1k | 2k | 4k | 8k
Massive constructions and hard surfaces | Walls, hard surfaces average (brick walls, plaster, hard floors, etc.) | 0.02 | 0.02 | 0.03 | 0.03 | 0.04 | 0.05 | 0.05
| Walls, rendered brickwork | 0.01 | 0.02 | 0.02 | 0.03 | 0.03 | 0.04 | 0.04
| Rough concrete | 0.02 | 0.03 | 0.03 | 0.03 | 0.04 | 0.07 | 0.07
| Smooth unpainted concrete | 0.01 | 0.01 | 0.02 | 0.02 | 0.02 | 0.05 | 0.05
| Rough lime wash | 0.02 | 0.03 | 0.04 | 0.05 | 0.04 | 0.03 | 0.02
| Smooth brickwork with flush pointing, painted | 0.01 | 0.01 | 0.02 | 0.02 | 0.02 | 0.02 | 0.02
| Smooth brickwork, 10 mm deep pointing, pit sand mortar | 0.08 | 0.09 | 0.12 | 0.16 | 0.22 | 0.24 | 0.24
| Brick wall, stuccoed with a rough finish | 0.03 | 0.03 | 0.03 | 0.04 | 0.05 | 0.07 | 0.07
| Ceramic tiles with a smooth surface | 0.01 | 0.01 | 0.01 | 0.02 | 0.02 | 0.02 | 0.02
| Limestone walls | 0.02 | 0.02 | 0.03 | 0.04 | 0.05 | 0.05 | 0.05
| Reverberation chamber walls | 0.01 | 0.01 | 0.01 | 0.02 | 0.02 | 0.04 | 0.04
| Concrete floor | 0.01 | 0.03 | 0.05 | 0.02 | 0.02 | 0.02 | 0.02
| Marble floor | 0.01 | 0.01 | 0.01 | 0.02 | 0.02 | 0.02 | 0.02
Lightweight constructions and linings | 2 * 13 mm plasterboard on steel frame, 50 mm mineral wool in cavity, surface painted | 0.15 | 0.1 | 0.06 | 0.04 | 0.04 | 0.05 | 0.05
| Wooden lining, 12 mm fixed on frame | 0.27 | 0.23 | 0.22 | 0.15 | 0.1 | 0.07 | 0.06
Glazing | Single pane of glass, 3 mm | 0.08 | 0.04 | 0.03 | 0.03 | 0.02 | 0.02 | 0.02
| Glass window, 0.68 kg/m2 Lead glazing | 0.1 | 0.05 | 0.04 | 0.03 | 0.03 | 0.03 | 0.03
| Lead glazing | 0.3 | 0.2 | 0.14 | 0.1 | 0.05 | 0.05 | –
| Double glazing, 2–3 mm glass, > 30 mm gap | 0.15 | 0.05 | 0.03 | 0.03 | 0.02 | 0.02 | 0.02
| Double glazing, 2–3 mm glass, 10 mm gap | 0.1 | 0.07 | 0.05 | 0.03 | 0.02 | 0.02 | 0.02
| Double glazing, lead on the inside | 0.15 | 0.3 | 0.18 | 0.1 | 0.05 | 0.05 | –
Wood | Wood, 1.6 cm thick, on 4 cm wooden planks | 0.18 | 0.12 | 0.10 | 0.09 | 0.08 | 0.07 | 0.07
| Thin plywood panelling | 0.42 | 0.21 | 0.10 | 0.08 | 0.06 | 0.06 | –
| 16 mm wood on 40 mm studs | 0.18 | 0.12 | 0.10 | 0.09 | 0.08 | 0.07 | 0.07
| Audience floor, 2 layers, 33 mm on sleepers over concrete | 0.09 | 0.06 | 0.05 | 0.05 | 0.05 | 0.04 | –
| Wood, stage floor, 2 layers, 27 mm over airspace | 0.10 | 0.07 | 0.06 | 0.06 | 0.06 | 0.06 | –
| Solid wooden door | 0.14 | 0.10 | 0.06 | 0.08 | 0.10 | 0.10 | 0.10
Floor coverings | Linoleum, asphalt, rubber, or cork tile on concrete | 0.02 | 0.03 | 0.03 | 0.03 | 0.03 | 0.02 | –
| Cotton carpet | 0.07 | 0.31 | 0.49 | 0.81 | 0.66 | 0.54 | 0.48
| Loop pile tufted carpet, 1.4 kg/m2, 9.5 mm pile height: On hair pad, 3.0 kg/m2 | 0.10 | 0.40 | 0.62 | 0.70 | 0.63 | 0.88 | –
| Thin carpet, cemented to concrete | 0.02 | 0.04 | 0.08 | 0.20 | 0.35 | 0.40 | –
| 6 mm pile carpet bonded to closed-cell foam underlay | 0.03 | 0.09 | 0.25 | 0.31 | 0.33 | 0.44 | 0.44
| 6 mm pile carpet bonded to open-cell foam underlay | 0.03 | 0.09 | 0.20 | 0.54 | 0.70 | 0.72 | 0.72
| 9 mm tufted pile carpet on felt underlay | 0.08 | 0.08 | 0.30 | 0.60 | 0.75 | 0.80 | 0.80
| Needle felt 5 mm stuck to concrete | 0.02 | 0.02 | 0.05 | 0.15 | 0.30 | 0.40 | 0.40
| 10 mm soft carpet on concrete | 0.09 | 0.08 | 0.21 | 0.26 | 0.27 | 0.37 | –
| Hairy carpet on 3 mm felt | 0.11 | 0.14 | 0.37 | 0.43 | 0.27 | 0.25 | 0.25
| 5 mm rubber carpet on concrete | 0.04 | 0.04 | 0.08 | 0.12 | 0.10 | 0.10 | –
| Carpet 1.35 kg/m2, on hair felt or foam rubber | 0.08 | 0.24 | 0.57 | 0.69 | 0.71 | 0.73 | –
| Cocos fibre roll felt, 29 mm thick (unstressed), reverse side clad with paper, 2.2 kg/m2, 2 Rayl | 0.10 | 0.13 | 0.22 | 0.35 | 0.47 | 0.57 | –
Curtains | Cotton curtains (0.5 kg/m2) draped to 3/4 area approx. 130 mm from wall | 0.30 | 0.45 | 0.65 | 0.56 | 0.59 | 0.71 | 0.71
| Curtains (0.2 kg/m2) hung 90 mm from wall | 0.05 | 0.06 | 0.39 | 0.63 | 0.70 | 0.73 | 0.73
| Cotton cloth (0.33 kg/m2) folded to 7/8 area | 0.03 | 0.12 | 0.15 | 0.27 | 0.37 | 0.42 | –
| Densely woven window curtains 90 mm from wall | 0.06 | 0.10 | 0.38 | 0.63 | 0.70 | 0.73 | –
| Vertical blinds, 15 cm from wall, half opened (45°) | 0.03 | 0.09 | 0.24 | 0.46 | 0.79 | 0.76 | –
| Vertical blinds, 15 cm from wall, open (90°) | 0.03 | 0.06 | 0.13 | 0.28 | 0.49 | 0.56 | –
| Tight velvet curtains | 0.05 | 0.12 | 0.35 | 0.45 | 0.38 | 0.36 | 0.36
| Curtain fabric, 15 cm from wall | 0.10 | 0.38 | 0.63 | 0.52 | 0.55 | 0.65 | –
| Curtain fabric, folded, 15 cm from wall | 0.12 | 0.60 | 0.98 | 1.0 | 1.0 | 1.0 | 1.0
| Curtains of close-woven glass mat hung 50 mm from wall | 0.03 | 0.03 | 0.15 | 0.40 | 0.50 | 0.50 | 0.50
| Studio curtains, 22 cm from wall | 0.36 | 0.26 | 0.51 | 0.45 | 0.62 | 0.76 | –
Seating (2 seats per m2) | Wooden chairs without cushion | 0.05 | 0.08 | 0.10 | 0.12 | 0.12 | 0.12 | –
| Unoccupied plastic chairs | 0.06 | 0.10 | 0.10 | 0.20 | 0.30 | 0.20 | 0.20
| Medium upholstered concert chairs, empty | 0.49 | 0.66 | 0.80 | 0.88 | 0.82 | 0.70 | –
| Heavily upholstered seats, unoccupied | 0.70 | 0.76 | 0.81 | 0.84 | 0.84 | 0.81 | –
| Empty chairs, upholstered with cloth cover | 0.44 | 0.60 | 0.77 | 0.89 | 0.82 | 0.70 | 0.70
| Empty chairs, upholstered with leather cover | 0.40 | 0.50 | 0.58 | 0.61 | 0.58 | 0.50 | 0.50
| Unoccupied, moderately upholstered chairs (0.90 m × 0.55 m) | 0.44 | 0.56 | 0.67 | 0.74 | 0.83 | 0.87 | –
Audience (unless not specified explicitly, 2 persons per m2) | Areas with audience, orchestra or choir including narrow aisles | 0.60 | 0.74 | 0.88 | 0.96 | 0.93 | 0.85 | 0.85
| Audience on wooden chairs, 1 per m2 | 0.16 | 0.24 | 0.56 | 0.69 | 0.81 | 0.78 | 0.78
| Audience on wooden chairs, 2 per m2 | 0.24 | 0.40 | 0.78 | 0.98 | 0.96 | 0.87 | 0.87
| Orchestra with instruments on podium, 1.5 m2 per person | 0.27 | 0.53 | 0.67 | 0.93 | 0.87 | 0.80 | 0.80
| Audience area, 0.72 persons / m2 | 0.10 | 0.21 | 0.41 | 0.65 | 0.75 | 0.71 | –
| Audience area, 1 person / m2 | 0.16 | 0.29 | 0.55 | 0.80 | 0.92 | 0.90 | –
| Audience area, 1.5 persons / m2 | 0.22 | 0.38 | 0.71 | 0.95 | 0.99 | 0.99 | –
| Audience area, 2 persons / m2 | 0.26 | 0.46 | 0.87 | 0.99 | 0.99 | 0.99 | –
| Audience in moderately upholstered chairs 0,85 m × 0,63 m | 0.72 | 0.82 | 0.91 | 0.93 | 0.94 | 0.87 | –
| Audience in moderately upholstered chairs 0,90 m × 0,55 m | 0.55 | 0.86 | 0.83 | 0.87 | 0.90 | 0.87 | –
Wall absorbers | Fabric-covered panel, 6 pcf rockwool core | 0.46 | 0.93 | 1.0 | 1.0 | 1.0 | 1.0 | 1.0
| Fabric-covered panel, 8 pcf rockwool core | 0.21 | 0.66 | 1.0 | 1.0 | 0.97 | 0.98 | 0.98
| Facing-brick brickwork, open butt joins, brick dimensions 230 × 50 × 55 mm | 0.04 | 0.14 | 0.49 | 0.35 | 0.31 | 0.36 | –
| Acoustical plaster, approx. 25 mm thick, 3.5 kg/m2/cm | 0.17 | 0.36 | 0.66 | 0.65 | 0.62 | 0.68 | –
| Rockwool thickness = 50 mm, 80 kg/m3 | 0.22 | 0.6 | 0.92 | 0.90 | 0.88 | 0.88 | 0.88
| Rockwool thickness = 50 mm, 40 kg/m3 | 0.23 | 0.59 | 0.86 | 0.86 | 0.86 | 0.86 | 086
| 50 mm mineral wool (40 kg/m3), glued to wall, untreated surface | 0.15 | 0.70 | 0.60 | 0.60 | 0.85 | 0.90 | 0.90
| 50 mm mineral wool (70 kg/m3) 300 mm in front of wall | 0.70 | 0.45 | 0.65 | 0.60 | 0.75 | 0.65 | 0.65
| Gypsum board, perforation 19.6%, hole diameter 15 mm, backed by fibrous web 12 Rayl, 100 mm cavity filled with mineral fibre mat 1,05 kg/m2, 7,5 Rayl | 0.30 | 0.69 | 1.0 | 0.81 | 0.66 | 0.62 | –
| Perforated veneered chipboard, 50 mm, 1 mm holes, 3 mm spacing, 9% hole surface ratio, 150 mm cavity filled with 30 mm mineral wool | 0.41 | 0.67 | 0.58 | 0.59 | 0.68 | 0.35 | –
| Fibre absorber, mineral fibre, 20 mm thick, 3.4 kg/m2, 50 mm cavity | 0.20 | 0.56 | 0.82 | 0.87 | 0.70 | 0.53 | –
| Fibre absorber, mats of porous flexible fibrous web fabric, self-extinguishing | 0.07 | 0.07 | 0.2 | 0.41 | 0.75 | 0.97 | –
Ceiling absorbers | Plasterboard ceiling on battens with large air-space above | 0.20 | 0.15 | 0.10 | 0.08 | 0.04 | 0.02 | –
| Fibre absorber on perforated sheet metal cartridge, 0,5 mm zinc-plated steel, 1.5 mm hole diameter, 200 mm cavity filled with 20 mm mineral wool (20 kg/m3), inflammable | 0.48 | 0.97 | 1.0 | 0.97 | 1.0 | 1.0 | 1.0
| Fissured ceiling tile | 0.49 | 0.53 | 0.53 | 0.75 | 0.92 | 0.99 | –
| Perforated 27 mm gypsum board (16%), d = 4,5 mm, 300 mm from ceiling | 0.45 | 0.55 | 0.60 | 0.90 | 0.86 | 0.75 | –
| Wedge-shaped, melamine foam, ceiling tile | 0.12 | 0.33 | 0.83 | 0.97 | 0.98 | 0.95 | –
| Metal panel ceiling, backed by 20 mm Sillan acoustic tiles, panel width 85 mm, panel spacing 15 mm, cavity 35 cm | 0.59 | 0.80 | 0.82 | 0.65 | 0.27 | 0.23
Special absorbers | Microperforated foil “Microsorber” (Kaefer) | 0.06 | 0.28 | 0.70 | 0.68 | 0.74 | 0.53 | –
| Microperforated glass sheets, 5 mm cavity | 0.10 | 0.45 | 0.85 | 0.30 | 0.10 | 0.05 | –
| Hanging absorber panels (foam), 400 mm depth, 400 mm distance | 0.25 | 0.45 | 0.80 | 0.90 | 0.85 | 0.80 | –
| Hanging absorber panels (foam), 400 mm depth, 700 mm distance | 0.20 | 0.30 | 0.60 | 0.75 | 0.70 | 0.70 | –

## Sheet2
Type | Material | Thickness | 125 | 250 | 500 | 1000 | 2000 | 4000
Masonry Walls | Rough concrete |  | 0.02 | 0.03 | 0.03 | 0.03 | 0.04 | 0.07
| Smooth unpainted concrete |  | 0.01 | 0.01 | 0.02 | 0.02 | 0.02 | 0.05
| Smooth concrete, painted or glazed |  | 0.01 | 0.01 | 0.01 | 0.02 | 0.02 | 0.02
| Porous concrete blocks (no surface finish) |  | 0.05 | 0.05 | 0.05 | 0.08 | 0.14 | 0.2
| Clinker concrete (no surface finish) |  | 0.10 | 0.20 | 0.40 | 0.60 | 0.50 | 0.60
| Smooth brickwork with flush pointing |  | 0.02 | 0.03 | 0.03 | 0.04 | 0.05 | 0.07
| Smooth brickwork with flush pointing, painted |  | 0.01 | 0.01 | 0.02 | 0.02 | 0.02 | 0.02
| Standard brickwork |  | 0.05 | 0.04 | 0.02 | 0.04 | 0.05 | 0.05
| Brickwork, 10mm flush pointing |  | 0.08 | 0.09 | 0.12 | 0.16 | 0.22 | 0.24
| Lime cement plaster on masonry wall |  | 0.02 | 0.02 | 0.03 | 0.04 | 0.05 | 0.05
| Glaze plaster on masonry wall |  | 0.01 | 0.01 | 0.01 | 0.02 | 0.02 | 0.02
| Painted plaster surface on masonry wall |  | 0.02 | 0.02 | 0.02 | 0.02 | 0.02 | 0.02
| Plaster on masonry wall with wall paper on backing paper |  | 0.02 | 0.03 | 0.04 | 0.05 | 0.07 | 0.08
| Ceramic tiles with smooth surface |  | 0.01 | 0.01 | 0.01 | 0.02 | 0.02 | 0.02
| Breeze block |  | 0.20 | 0.45 | 0.60 | 0.40 | 0.45 | 0.40
| Plaster on solid wall |  | 0.04 | 0.05 | 0.06 | 0.08 | 0.04 | 0.06
| Plaster, lime or gypsum on solid backing |  | 0.03 | 0.03 | 0.02 | 0.03 | 0.04 | 0.05
Studwork And Lightweight Walls | Plasterboard on battens, 18mm airspace with glass wool |  | 0,30 | 0,20 | 0,15 | 0,05 | 0,05 | 0,05
| Plasterboard on frame, 100mm airspace |  | 0,30 | 0,12 | 0,08 | 0,06 | 0,06 | 0,05
| Plasterboard on frame, 100mm airspace with glass wool |  | 0,08 | 0,11 | 0,05 | 0,03 | 0,02 | 0,03
| Plasterboard on 50mm battens |  | 0,29 | 0,10 | 0,05 | 0,04 | 0,07 | 0,09
| Plasterboard on 25mm battens |  | 0,31 | 0,33 | 0,14 | 0,10 | 0,10 | 0,12
| 2 x plasterboard on frame, 50mm airspace with mineral wool | 2 x 13mm | 0,15 | 0,10 | 0,06 | 0,04 | 0,04 | 0,05
| Plasterboard on cellular core partition |  | 0,15 | 0,00 | 0,07 | 0,00 | 0,04 | 0,05
| Plasterboard on frame 100mm cavity | 13mm | 0,08 | 0,11 | 0,05 | 0,03 | 0,02 | 0,03
| Plasterboard on frame, 100mm cavity with mineral wool | 13mm | 0,30 | 0,12 | 0,08 | 0,06 | 0,06 | 0,05
| 2 x 13mm plasterboard on steel frame, 50mm mineral wool in cavity, surface painted | 26mm | 0,15 | 0,01 | 0,06 | 0,04 | 0,04 | 0,05
Glass And Glazing | 4mm glass | 4mm | 0,30 | 0,20 | 0,10 | 0,07 | 0,05 | 0,02
| 6mm glass | 6mm | 0,10 | 0,06 | 0,04 | 0,03 | 0,02 | 0,02
| Double glazing, 2-3mm glass, 10mm air gap |  | 0,15 | 0,05 | 0,03 | 0,03 | 0,02 | 0,02
Wood And Wood Panelling | 3-4mm plywood, 75mm cavity containing mineral wool | 1 | 0,5 | 0,3 | 0,1 | 0,05 | 0,05 | 0,05
| 5mm plywood on battens, 50mm airspace filled |  | 0,40 | 0,35 | 0,20 | 0,15 | 0,05 | 0,05
| 12mm plywood over 50mm airgap | 1 | 0,25 | 0,05 | 0,04 | 0,03 | 0,03 | 0,02
| 12mm plywood over 150mm airgap | 1 | 0,28 | 0,08 | 0,07 | 0,07 | 0,09 | 0,09
| 12mm plywood over 200mm airgap containing 50mm mineral wool | 1 | 0,14 | 0,10 | 0,10 | 0,08 | 0,10 | 0,08
| Plywood mounted solidly |  | 0,05 |  | 0,05 |  | 0,05 | 0,05
| 12mm plywood in framework with 30mm airspace behind | 12mm | 0,35 | 0,20 | 0,15 | 0,10 | 0,05 | 0,05
| 12mm plywood in framework with 30mm airspace containing glass wool | 12mm | 0,40 | 0,20 | 0,15 | 0,10 | 0,10 | 0,05
| Plywood, hardwood panels over 25mm airspace on solid backing |  | 0,30 | 0,20 | 0,15 | 0,10 | 0,10 | 0,05
| Plywood, hardwood panels over 25mm airspace on solid backing with absorbent material in air space |  | 0,40 | 0,25 | 0,15 | 0,10 | 0,10 | 0,05
| 12mm wood panelling on 25mm battens | 12mm | 0,31 | 0,33 | 0,14 | 0,10 | 0,10 | 0,12
| Timber boards, 100mm wide, 10mm gaps, 500mm airspace with mineral wool | 22mm | 0,05 | 0,25 | 0,60 | 0,15 | 0,05 | 0,10
| t & g board on frame, 50mm airspace with mineral wool | 16mm | 0,25 | 0,15 | 0,10 | 0,09 | 0,08 | 0,07
| 16-22mm t&g wood on 50mm cavity filled with mineral wool |  | 0,25 | 0,15 | 0,1 | 0,09 | 0,08 | 0,07
| Cedar, slotted and profiled on battens mineral wool in airspace |  | 0,20 | 0,62 | 0,98 | 0,62 | 0,21 | 0,15
| Wood boards on on joists or battens |  | 0,15 | 0,20 | 0,10 | 0,10 | 0,10 | 0,10
| 20mm dense veneered chipboard over 100mm airgap |  | 0,03 | 0,05 | 0,04 | 0,03 | 0,03 | 0,02
| 20mm dense veneered chipboard over 200mm airgap |  | 0,06 | 0,10 | 0,08 | 0,09 | 0,07 | 0,04
| 20mm dense veneered chipboard over 250mm airgap containing 50mm mineral wool |  | 0,12 | 0,10 | 0,08 | 0,07 | 0,10 | 0,08
| 6mm wood fibre board, cavity > 100mm, empty |  | 0,3 | 0,2 | 0,2 | 0,1 | 0,05 | 0,05
| 22mm chipboard, 50mm cavity filled with mineral wool |  | 0,12 | 0,04 | 0,06 | 0,05 | 0,05 | 0,05
| Acoustic timber wall panelling |  | 0,18 | 0,34 | 0,42 | 0,59 | 0,83 | 0,68
| Hardwood, mahogany |  | 0,19 | 0,23 | 0,25 | 0,30 | 0,37 | 0,42
| Chipboard on 16mm battens | 20mm | 0,20 | 0,25 | 0,20 | 0,20 | 0,15 | 0,20
| Chipboard on frame, 50mm airspace with mineral wool | 22mm | 0,12 | 0,04 | 0,06 | 0,05 | 0,05 | 0,05
Mineral Wool And Foams | Melamine based foam 25mm |  | 0,09 | 0,22 | 0,54 | 0,76 | 0,88 | 0,93
| Melamine based foam 50mm |  | 0,18 | 0,56 | 0,96 | 1,00 | 1,00 | 1,00
| Glass wool 25mm 16 kg/m3 |  | 0,12 | 0,28 | 0,55 | 0,71 | 0,74 | 0,83
| Glass wool 50mm, 16 kg/m3 |  | 0,17 | 0,45 | 0,80 | 0,89 | 0,97 | 0,94
| Glass wool 75mm, 16 kg/m3 |  | 0,30 | 0,69 | 0,94 | 1,00 | 1,00 | 1,00
| Glass wool 100mm, 16 kg/m3 |  | 0,43 | 0,86 | 1,00 | 1,00 | 1,00 | 1,00
| Glass wool 25mm, 24 kg/m3 |  | 0,11 | 0,32 | 0,56 | 0,77 | 0,89 | 0,91
| Glass wool 50mm, 24 kg/m3 |  | 0,27 | 0,54 | 0,94 | 1,00 | 0,96 | 0,96
| Glass wool 75mm, 24 kg/m3 |  | 0,28 | 0,79 | 1,00 | 1,00 | 1,00 | 1,00
| Glass wool 100mm, 24 kg/m3 |  | 0,46 | 1,00 | 1,00 | 1,00 | 1,00 | 1,00
| Glass wool 50mm, 33 kg/m3 |  | 0,20 | 0,55 | 1,00 | 1,00 | 1,00 | 1,00
| Glass wool 75mm, 33 kg/m3 |  | 0,37 | 0,85 | 1,00 | 1,00 | 1,00 | 1,00
| Glass wool 100mm, 33 kg/m3 |  | 0,53 | 0,92 | 1,00 | 1,00 | 1,00 | 1,00
| Glass wool 50mm, 48 kg/m3 |  | 0,30 | 0,80 | 1,00 | 1,00 | 1,00 | 1,00
| Glass wool 75mm, 48 kg/m3 |  | 0,43 | 0,97 | 1,00 | 1,00 | 1,00 | 1,00
| Glass wool 100mm, 48 kg/m3 |  | 0,65 | 1,00 | 1,00 | 1,00 | 1,00 | 1,00
| Rock wool 50mm, 33 kg/m3 direct to masonry | 17 | 0,15 | 0,60 | 0,90 | 0,90 | 0,90 | 0,85
| Rock wool 100mm, 33 kg/m3 direct to masonry | 17 | 0,35 | 0,95 | 0,98 | 0,92 | 0,90 | 0,85
| Rock wool 50mm, 60 kg/m3 direct to masonry | 17 | 0,11 | 0,60 | 0,96 | 0,94 | 0,92 | 0,82
| Rock wool 75mm, 60 kg/m3 direct to masonry | 17 | 0,34 | 0,95 | 0,98 | 0,82 | 0,87 | 0,86
| Rock wool 30mm, 100 kg/m3 direct to masonry | 17 | 0,10 | 0,40 | 0,80 | 0,90 | 0,90 | 0,90
| Rock wool 30mm, 200 kg/m3 over 300mm air gap | 17 | 0,40 | 0,75 | 0,90 | 0,80 | 0,90 | 0,85
| Glass wool or mineral wool on solid backing | 25mm | 0,20 | 0,00 | 0,70 | 0,00 | 0,90 | 0,80
| Glass wool or mineral wool on solid backing | 50mm | 0,30 | 0,00 | 0,80 | 0,00 | 0,95 | 0,90
| Glass wool or mineral wool over air space on solid backing | 25mm | 0,40 | 0,00 | 0,80 | 0,00 | 0,90 | 0,80
| Fibreglass super fine mat | 50mm | 0,15 | 0,40 | 0,75 | 0,85 | 0,80 | 0,85
| Fibreglass scrim-covered sewn sheet | 40mm | 0,40 | 0,80 | 0,95 | 0,95 | 0,80 | 0,85
| Fibreglass bitumen bonded mat | 25mm | 0,10 | 0,35 | 0,50 | 0,55 | 0,70 | 0,70
| Fibreglass bitumen bonded mat | 50mm | 0,30 | 0,55 | 0,80 | 0,85 | 0,75 | 0,80
| Fibreglass resin-bonded mat | 25mm | 0,10 | 0,35 | 0,55 | 0,65 | 0,75 | 0,80
| Fibreglass resin-bonded mat | 50mm | 0,20 | 0,50 | 0,70 | 0,80 | 0,75 | 0,80
| Fibreglass resin-bonded board | 25mm | 0,10 | 0,25 | 0,55 | 0,70 | 0,80 | 0,85
| Flexible polyurethane foam 50mm |  | 0,25 | 0,50 | 0,85 | 0,95 | 0,90 | 0,90
| Rigid polyurethane foam 50mm |  | 0,20 | 0,40 | 0,65 | 0,55 | 0,70 | 0,70
| 12mm expanded polystyrene on 45mm battens |  | 0,05 | 0,15 | 0,40 | 0,35 | 0,20 | 0,20
| 25mm expanded polystyrene on 50mm battens |  | 0,10 | 0,25 | 0,55 | 0,20 | 0,10 | 0,15
Wall Treatments & Constructions | Cork tiles 25mm on solid backing |  | 0,05 | 0,10 | 0,20 | 0,55 | 0,60 | 0,55
| Cork board, 25mm on solid backing | 25mm | 0,03 | 0,05 | 0,17 | 0,52 | 0,50 | 0,52
| Cork board, 25mm, 2.9kg/m2, on battens | 25mm | 0,15 | 0,40 | 0,65 | 0,35 | 0,35 | 0,30
| Glass blocks or glazed tiles as wall finish |  | 0,01 | 0,00 | 0,01 | 0,00 | 0,01 | 0,01
| Muslin covered cotton felt | 25mm | 0,15 | 0,45 | 0,70 | 0,85 | 0,95 | 0,85
| Pin up boarding- medium hardboard on solid backing |  | 0,05 | 0,00 | 0,10 | 0,00 | 0,10 | 0,10
| Fibreboard on solid backing | 12mm | 0,05 | 0,10 | 0,15 | 0,25 | 0,30 | 0,30
| 25mm thick hair felt, covered by scrim cloth on solid backing | 25mm | 0,10 | 0,00 | 0,70 | 0,00 | 0,80 | 0,80
| Fibreboard on solid backing | soft 12mm | 0,05 | 0,00 | 0,15 | 0,00 | 0,30 | 0,30
| Fibreboard on solid backing - painted |  | 0,05 | 0,00 | 0,10 | 0,00 | 0,15 | 0,15
| Fibreboard over airspace on solid wall | 12mm | 0,30 | 0,00 | 0,30 | 0,00 | 0,30 | 0,30
| Fibreboard over airspace on solid wall - painted |  | 0,30 | 0,00 | 0,15 | 0,00 | 0,10 | 0,10
| Plaster on lath, deep air space |  | 0,20 | 0,15 | 0,10 | 0,05 | 0,05 | 0,05
| Plaster decorative panels, walls |  | 0,20 | 0,15 | 0,10 | 0,08 | 0,04 | 0,02
| Acoustic plaster to solid backing | 25mm | 0,03 | 0,15 | 0,50 | 0,80 | 0,85 | 0,80
| 9mm acoustic plaster to solid backing | 9mm | 0,02 | 0,08 | 0,30 | 0,60 | 0,80 | 0,90
| 9mm acoustic plaster on plasterboard, 75mm airspace | 9mm | 0,30 | 0,30 | 0,60 | 0,8 | 0,75 | 0,75
| 12.5mm acoustic plaster on plaster backing over 75mm air space | 12.5mm | 0,35 | 0,35 | 0,40 | 0,55 | 0,70 | 0,70
| Woodwool slabs, unplastered on solid backing | 25mm | 0,10 | 0,00 | 0,40 | 0,00 | 0,60 | 0,60
| Woodwool slabs, unplastered on solid backing | 50mm | 0,10 | 0,20 | 0,45 | 0,80 | 0,60 | 0,75
| Woodwool slabs, unplastered on solid backing | 75mm | 0,20 | 0,00 | 0,80 | 0,00 | 0,80 | 0,80
| Woodwool slabs, unplastered over 20mm airspace on solid backing | 25mm | 0,15 | 0,00 | 0,60 | 0,00 | 0,60 | 0,70
| Plasterboard backed with 25mm thick bitumen-bonded fibreglass on 50mm battens | 10mm | 0,30 | 0,20 | 0,15 | 0,05 | 0,05 | 0,05
| Curtains hung in folds against soild wall |  | 0,05 | 0,15 | 0,35 | 0,40 | 0,50 | 0,50
| Cotton Curtains (0.5kg/m2),draped to 75% area approx. 130mm from wall |  | 0,30 | 0,45 | 0,65 | 0,56 | 0,59 | 0,71
| Lightweight curtains (0.2 kg/m2) hung 90mm from wall |  | 0,05 | 0,06 | 0,39 | 0,63 | 0,70 | 0,73
| Curtains of close-woven glass mat hung 50mm from wall |  | 0,03 | 0,03 | 0,15 | 0,40 | 0,50 | 0,50
| Curtains, medium velour, 50% gather, over soild backing |  | 0,05 | 0,25 | 0,40 | 0,50 | 0,60 | 0,50
| Curtains (medium fabrics) hung straight and close to wall |  | 0,05 | 0,00 | 0,25 | 0,00 | 0,30 | 0,40
| Curtains in folds against wall |  | 0,05 | 0,15 | 0,35 | 0,40 | 0,50 | 0,50
| Curtains ( medium fabrics ) double widths in folds spaced away from wall |  | 0,10 | 0,00 | 0,40 | 0,00 | 0,50 | 0,60
| Acoustic banner, 0.5 kg/m2 wool serge, 100mm from wall |  | 0,11 | 0,40 | 0,70 | 0,74 | 0,88 | 0,89
Floors | Smooth marble or terrazzo slabs |  | 0,01 | 0,01 | 0,01 | 0,01 | 0,02 | 0,02
| Raised computer floor, steel-faced 45mm chipboard 800mm above concrete floor, no carpet |  | 0,08 | 0,07 | 0,06 | 0,07 | 0,08 | 0,08
| Raised computer floor, steel-faced 45mm chipboard 800mm above concrete floor, office-grade carpet tiles |  | 0,27 | 0,26 | 0,52 | 0,43 | 0,51 | 0,58
| Wooden floor on joists |  | 0,15 | 0,11 | 0,10 | 0,07 | 0,06 | 0,07
| Parquet fixed in asphalt, on concrete |  | 0,04 | 0,04 | 0,07 | 0,06 | 0,06 | 0,07
| Parquet on counterfloor |  | 0,20 | 0,15 | 0,10 | 0,10 | 0,05 | 0,10
| Linoleum or vinyl stuck to concrete |  | 0,02 | 0,02 | 0,03 | 0,04 | 0,04 | 0,05
| Layer of rubber, cork, linoleum + underlay, or vinyl+underlay stuck to concrete |  | 0,02 | 0,02 | 0,04 | 0,05 | 0,05 | 0,10
| 5mm needle-felt stuck to concrete | 5mm | 0,01 | 0,02 | 0,05 | 0,15 | 0,30 | 0,40
| 6mm pile carpet bonded to closed-cell foam underlay | 6mm | 0,03 | 0,09 | 0,25 | 0,31 | 0,33 | 0,44
| 6mm pile carpet bonded to open-cell foam underlay | 6mm | 0,03 | 0,09 | 0,20 | 0,54 | 0,70 | 0,72
| 9mm pile carpet, tufted on felt underlay | 9mm | 0,08 | 0,08 | 0,30 | 0,60 | 0,75 | 0,80
| Composition flooring |  | 0,05 | 0,05 | 0,05 | 0,05 | 0,05 | 0,05
| Haircord carpet on felt underlay | 6mm | 0,05 | 0,05 | 0,10 | 0,20 | 0,45 | 0,65
| Medium pile carpet on sponge rubber underlay | 10mm | 0,50 | 0,10 | 0,30 | 0,50 | 0,65 | 0,70
| Thick pile carpet on sponge rubber underlay | 15mm | 0,15 | 0,25 | 0,50 | 0,60 | 0,70 | 0,70
| Rubber floor tiles | 6mm | 0,05 | 0,05 | 0,10 | 0,10 | 0,05 | 0,05
| Carpet, thin, over thin felt on concrete |  | 0,10 | 0,15 | 0,25 | 0,30 | 0,30 | 0,30
| Carpet, thin, over thin felt on wood floor |  | 0,20 | 0,25 | 0,30 | 0,30 | 0,30 | 0,30
| Carpet, needlepunch | 5mm | 0,03 | 0,05 | 0,05 | 0,25 | 0,35 | 0,50
| Stone floor, plain or tooled or granolithic finish |  | 0,02 | 0,00 | 0,02 | 0,00 | 0,05 | 0,05
| Corkfloor tiles | 14mm | 0,00 | 0,05 | 0,15 | 0,25 | 0,25 | 0,00
| Sheet rubber ( hard ) | 6mm | 0,00 | 0,05 | 0,05 | 0,10 | 0,05 | 0,00
| Woodblock/linoleum/rubber/cork tiles (thin) on solid floor (or wall) |  | 0,02 | 0,04 | 0,05 | 0,05 | 0,10 | 0,05
| Floor tiles, plastic or linoleum |  | 0,03 | 0,00 | 0,03 | 0,00 | 0,05 | 0,05
| Steel decking |  | 0,13 | 0,09 | 0,08 | 0,09 | 0,11 | 0,11
Panels And Doors | Wood hollowcore door |  | 0,30 | 0,25 | 0,15 | 0,10 | 0,10 | 0,07
| Solid timber door |  | 0,14 | 0,10 | 0,06 | 0,08 | 0,10 | 0,10
| Acoustic door, steel frame, double seals, absorbant in airspace, Double sheet steel skin. |  | 0,35 | 0,39 | 0,44 | 0,49 | 0,54 | 0,57
Ceilings | Mineral wool tiles, 180mm airspace |  | 0,42 | 0,72 | 0,83 | 0,88 | 0,89 | 0,80
| Mineral wool tiles, glued/screwed to soffit |  | 0,06 | 0,40 | 0,75 | 0,95 | 0,96 | 0,83
| Gypsum plaster tiles, 17% perforated, 22mm |  | 0,45 | 0,70 | 0,80 | 0,80 | 0,65 | 0,45
| Metal ceiling, 32.5% perforated, backed by 30mm rockwool |  | 0,12 | 0,45 | 0,87 | 0,98 | 1,00 | 1,00
| Perforated underside of structural steel decking (typical, depends on perforations) |  | 0,30 | 0,70 | 0,85 | 0,90 | 0,70 | 0,65
| 12% perforated plaster tiles, absorbent felt glued to back, 200mm ceiling void |  | 0,45 | 0,70 | 0,88 | 0,52 | 0,42 | 0,35
| 100mm woodwool slabs on 25mm cavity, pre-screeded surface facing cavity |  | 0,50 | 0,75 | 0,85 | 0,65 | 0,70 | 0,70
| 50mm woodwool slabs on 25mm cavity, pre-screeded surface facing cavity |  | 0,30 | 0,40 | 0,50 | 0,85 | 0,50 | 0,65
| 100mm woodwool fixed directly to concrete, pre-screeded surface facing backing |  | 0,25 | 0,80 | 0,85 | 0,65 | 0,70 | 0,75
| 75mm woodwool fixed directly to concrete, pre-screeded surface facing backing |  | 0,15 | 0,40 | 0,95 | 0,60 | 0,70 | 0,60
| Plasterboard 10mm thick backed with 25mm thick bitumen | 10mm | 0,30 | 0,20 | 0,15 | 0,05 | 0,05 | 0,05
| Plasterboard 10mm thick, perforated 8mm diameter holes 2755m2 14% open area backed with 25mm thick bitumen- bonded fibreglass on 90mm battens | 10mm | 0,25 | 0,70 | 0,85 | 0,55 | 0,40 | 0,30
| Plywood, 5mm, on battens 50mm airspace filled with glass wool | 5mm | 0,40 | 0,35 | 0,20 | 0,15 | 0,05 | 0,05
| Plywood, 12mm, with 30mm thick fibreglass backing between 30mm battens |  | 0,40 | 0,20 | 0,15 | 0,10 | 0,10 | 0,05
| Plywood 12mm thick perforated 5mm diameter holes 6200 m2 11% open area with 60mm deep air space behind |  | 0,20 | 0,35 | 0,55 | 0,30 | 0,25 | 0,30
| Plywood 12mm thick perforated 5mm diameter holes 6200 m2 11% open area backed with 60mm thick fibreglass between mounting battens |  | 0,40 | 0,90 | 0,80 | 0,50 | 0,40 | 0,30
| Hardboard, 25% perforated over 50mm mineral wool |  | 0,27 | 0,87 | 1,00 | 1,00 | 0,98 | 0,96
| 0.8mm unperforated metal panels backed with 25mm thick resin bonded fibreglass, mounted on 22mm diameter pipes 135mm from wall. | 0.8mm | 0,50 | 0,35 | 0,15 | 0,05 | 0,05 | 0,00
| 0.8mm perforated metal tiles 2mm diameter holes 29440/m2. 13% open area backed with 25mm thick resin-bonded fibreglass slab. No airspace. | 0.8mm | 0,10 | 0,30 | 0,60 | 0,75 | 0,80 | 0,80
| 50mm mineral wool ( 96 kg/m3 ) behind 25% open area perforated steel. | 50mm | 0,20 | 0,35 | 0,65 | 0,85 | 0,90 | 0,80
| Wood panels, 18mm alternate 15mm slot & 35mm wooden slat | 18mm | 0,10 | 0,36 | 0,74 | 0,91 | 0,61 | 0,50
| 25mm rockwool backing, 32mm airspace behind plaster decorative panels, ceilings |  | 0,20 | 0,22 | 0,18 | 0,15 | 0,15 | 0,16
Audience And Seating | Children, standing (per child) in m2 units |  | 0,12 | 0,22 | 0,37 | 0,40 | 0,42 | 0,37
| Children, seated in plastic or metal chairs (per child) in m2 units |  | 0,28 | 0,00 | 0,33 | 0,00 | 0,37 | 0,37
| Students seated in tablet arm chairs |  | 0,30 | 0,41 | 0,49 | 0,84 | 0,87 | 0,84
| Adults per person seated |  | 0,33 | 0,40 | 0,44 | 0,45 | 0,45 | 0,45
| Adults per person standing |  | 0,15 | 0,38 | 0,42 | 0,43 | 0,45 | 0,45
| Empty plastic or metal chairs (per chair) in m2 units |  | 0,07 | 0,00 | 0,14 | 0,00 | 0,14 | 0,14
| Seats, leather covers, per m2 |  | 0,40 | 0,50 | 0,58 | 0,61 | 0,58 | 0,50
| Cloth-upholstered seats, per m2 |  | 0,44 | 0,60 | 0,77 | 0,89 | 0,82 | 0,70
| Floor and cloth-upholstered seats, per m2 |  | 0,49 | 0,66 | 0,80 | 0,88 | 0,82 | 0,70
| Adults in plastic and metal chairs in m2 units |  | 0,30 | 0,00 | 0,40 | 0,00 | 0,43 | 0,40
| Adults in wooden or padded chairs or seats (per item) in m2 |  | 0,16 | 0,00 | 0,40 | 0,00 | 0,44 | 0,40
| Adults on timber seats, 1 per m2 per item |  | 0,16 | 0,24 | 0,56 | 0,69 | 0,81 | 0,78
| Adults on timber seats, 2 per m2 per item |  | 0,24 | 0,40 | 0,78 | 0,98 | 0,96 | 0,87
| Wooden or padded chairs or seats (per item) in m2 |  | 0,08 | 0,00 | 0,15 | 0,00 | 0,18 | 0,20
| Seating, slighty upholstered, unoccupied |  | 0,07 | 0,12 | 0,26 | 0,42 | 0,50 | 0,55
| Seating, slighty upholstered, occupied |  | 0,32 | 0,62 | 0,74 | 0,76 | 0,81 | 0,90
| Fully upholstered seats (per item) in m2 |  | 0,12 | 0,00 | 0,28 | 0,00 | 0,32 | 0,37
| Upholstered tip-up theatre seats, empty |  | 0,33 | 0,51 | 0,64 | 0,71 | 0,77 | 0,81
| Areas with audience, orchestra, or seats, including narrow aisles |  | 0,60 | 0,74 | 0,88 | 0,96 | 0,93 | 0,85
| Auditorium seat, unoccupied |  | 0,13 | 0,33 | 0,59 | 0,58 | 0,61 | 0,62
| Auditorium seat, occupied |  | 0,37 | 0,48 | 0,68 | 0,73 | 0,77 | 0,74
| Orchestra with instruments on podium, 1.5 m2 per person |  | 0,27 | 0,53 | 0,67 | 0,93 | 0,87 | 0,80
| Orchestral player with instrument (average) per person |  | 0,37 | 0,80 | 1,00 | 1,00 | 1,00 | 1,00
| Prosenium opening with average stage set per m2 of opening |  | 0,20 | 0,00 | 0,30 | 0,00 | 0,40 | 0,50
| Wood platform with large space beneath |  | 0,40 | 0,30 | 0,20 | 0,17 | 0,15 | 0,10
| Adult office furniture per desk |  | 0,50 | 0,40 | 0,45 | 0,45 | 0,60 | 0,70
Other | Water surface, ie swimming pool |  | 0,01 | 0,01 | 0,01 | 0,01 | 0,02 | 0,02
| Ventilation grille per m2 |  | 0,60 | 0,60 | 0,60 | 0,60 | 0,60 | 0,60